## Introduction
HAWK Composite Material Database
Mechanical Properties of Composite Materials for Airborne Wind Energy Kites
Version 1.0; 31st January 2025
Composites Testing Laboratory - Galway - Ireland
This database was created as part of the HAWK project funded by the Sustainable Energy Authority of Ireland (SEAI) (Award number: 22/RDD/893).
HAWK: Hibernian Airborne Wind energy Kites
One of the aims of the HAWK project was to address the use of industrial-grade composite materials in Airborne Wind Energy (AWE) systems. In this database, novel composite material systems were selected to add to the publicly available material data in databases such as the OptiDAT, SNL/MSU/DOE and NCAMP. The selection process for materials sought to strike a balance between pragmatism and a consideration for sustainability. This has resulted in the selection of materials with natural fibres, novel recyclability and low-cost/high production characteristics which may provide a competitive edge and a sustainable future when applied to AWE systems. These materials were selected with the AWE industry in mind but could be equally suited for use in other industries.
Contents
This database presents mechanical properties of composite materials tested at Composites Testing Laboratory (CTL Tástáil Teo.).
Static and Fatigue test results are presented. There was not enough material available to fulfil all test types for each material at this time.
Details of the materials are listed in the “Fibres and Resins” tab. In all cases the test panels were provided by the material suppliers.
A legend of the test type codes is presented in the tab “Test Type Codes”.
Each tab contains the properties for each material and details the Material, Lay-up, average Fibre Volume fraction (Vf %), Resin Type, Resin, Cure / Post Cure, Process and Test Type.
For static tensile results, the ultimate strength is a positive value presented in MPa in the column “Max. Stress, MPa”.
For static compression results, the ultimate strength is a negative value presented in MPa in the column “Min. Stress, MPa”.
Tensile and compression modulus results are presented in GPa in the column “E, GPa”
Under the column “R-value” the R value for fatigue tests is presented. This is either 0.1 for Tension/Tension fatigue tests, or is listed as “static” for static tests.
The frequency for fatigue tests is listed under the column “Freq., Hz”. For static tests the value is the test machine crosshead rate in mm/s.
Under the “Cycles” column the number of fatigue cycles is listed. This is “1” for static tests. “Runout” is defined as a test which concluded without ultimate failure.
The format of this database was based on the SNL/MSU/DOE Composite Material Fatigue Database to allow ease of integration.
Disclaimer:
The values presented in this database are for research and reference use only. They should not be taken as values for design without expert consideration. The publishers do not guarantee accuracy and completeness of data herein and data is supplied without warranty. Use at your own risk.
For further information full test reports are available in the zip file "HAWK Composite Material Database_Test_Reports" DOI:
10.5281/zenodo.14780232
The DOI for this database file is:
10.5281/zenodo.14780359

## Fibres and Resins
Summary of Selected Resin Systems used in the Database
Resin Name | Resin Manufacturer/ Supplier | Resin Type | Resin | Cure, Post Cure Temperature Time(Hours)/Temperature (°C)
R1 | CIDETEC | Epoxy | Araldite LY1564/ AFD Hardener (Cidetec 3R) | 1h/130C
R2 | Zoltek | Epoxy | Zoltek Epoxy
R3 | ÉireComposites | Epoxy | Powder Epoxy | 5h/40C, 1h/60C, 1h/185C
R4 | BComp | Epoxy | Standard component prepreg epoxy | 0.5h/80C, 1.3h/120C
Summary of Fibres used in the Database
Fibre Name | Fibre Manufacturer | Fibre Type | Designation | Areal Wt. (g/m2) | Component Strands Warp Dir.(wt.%)
[5 empty] | 0o | ±45o | 90o | Mat | Stitch
CF1 | SGL Group | Carbon Fibre (Weave) | HPT 300 C090 | 297 | 49 | 0 | 49 | 0 | 2
CF2 | Zoltek | Carbon Fibre (UD) | PX35 | N/A | 100 | 0 | 0 | 0 | 0
CF3 | Hexcel | Carbon Fibre (Weave) | IM7 - 2x2 twill, 12K_warp/6K_weft | 335 | 80 | 0 | 20 | 0 | 0
FL1 | BComp | Flax Fibre | ampliTex 5040 Twill 2/2 | 300 | 50 | 0 | 50 | 0 | 0

## Materials Information
Cidetec Biaxial Carbon Fibre 3R Epoxy Laminate
Cidetec have developed a thermoset resin that is “Re-processable, Repairable and Recyclable” known as their “3R” epoxy resin. These properties are achieved by using dynamic hardeners that create reversible polymer crosslinks in the matrix. The benefit of the Cidetec formulation, is that the high mechanical properties and manufacturability of epoxy composites can be retained, while providing a viable avenue for repair and recycling of the product at end-of-life.
Cidetec specializes in the engineering and development of the resin materials, hence, a further selection of fibre reinforcement was required. The selected composite material consists of an intermediate modulus non-crimp biaxial carbon fabric HPT 300 C090 (SGL Group), Araldite epoxy resin and the 3R resin hardener.
Zoltek UD Carbon Fibre Epoxy Laminate
Zoltek offer pre-cured plate profiles made using pultrusion with their PX35 carbon fibre tows (Table 13). The tows are fed through a continuous pultrusion process for impregnation and curing to create profiles of various thicknesses and widths. The rectangular plate sections can be built-up to create thick spar cap parts for wind turbine blades or for other structural reinforcement applications.
The pultrusion process creates high fibre alignment, low void content and very consistent laminate properties. The profiles are manufactured using a thermoset epoxy in a low-cost, high-throughput pultrusion process. The UD plates are produced with a void content of <1% and the volumetric fibre content can be specified between 58-70%
Bcomp Biaxial Flax Fibre Epoxy Laminate
The ampliTex flax fibre epoxy composite was chosen due to its comparable mechanical properties with glass fibre composites and its opportunity to reduce the overall carbon intensity of the finished AWES aerostructures. ampliTex is manufactured by the Swiss company Bcomp.
The mechanical properties of the ampliTex material sit between glass and carbon composites in terms of density, strength, stiffness and fatigue life, with significantly lower embodied carbon in the production of fibres. Its properties make ampliTex a good candidate for secondary aerostructures which carry only air or inertial loads, such as radomes, control surfaces or fairings. Some of the additional benefits of flax fibre composites for aerostructures are UV resistance, vibration damping characteristics, fatigue resistance and radio transparency. In terms of sustainability, Bcomp source their flax feedstock from European farms. Flax fibres decompose through natural biological processes.
CPET Powder Epoxy Biaxial Carbon Fibre Epoxy Laminate
Traditional manufacturing methods for large composite structures use resin-infused or pre-impregnated glass fibre. ÉireComposites has developed a third method using thermoset powder epoxy. The method involves semi-impregnating each ply of reinforcement fabric with melted powder epoxy. The melted epoxy is distributed over the fabric producing the ‘semi-preg’. The material is then cured under vacuum pressure at high temperature. This method has been shown to produce composite laminates with high fibre volume fractions and low void content as well as excellent mechanical properties.
The Powder Epoxy manufacturing process does not require an adhesive to fuse major structural components. As a result, aero structures can be manufactured using just powder epoxy composite, with no additional weight from adhesives or fasteners. This can also streamline the manufacturing process, negating the need for assembly or bonding stages.

## Test Type Codes
Code | Test Type
0TS | 0° Tension Static
90TS | 90° Tension Static
0CS | 0° Compression Static
90CS | 90° Compression Static
IPS | ±45° In-Plane Shear Static
0FS | 0° Flexure Static
ILS | 0° ILSS Static
0TF | 0° Tension Fatigue

## CIDETEC
Order | Material | Lay-up | Vf, % | Resin Type | Resin | 0 Deg fibre | %, 0 Deg | 45 Deg fibre | %, 45 Deg | 90 deg fibre | %, 90 Deg | other % | Thickness, mm | Cure / Post Cure | Process | Test Type | Coupon | Max. Stress, MPa | Min. Stress, MPa | E, GPa | Poisson's Ratio | Max. Shear Stress, MPa | Shear Modulus, MPa | R-value | Freq., Hz | Cycles | Runout | Notes
1 | R1/CF1 | [0/90/0/90]S | 52 | Epoxy | Araldite LY1564/ AFD Hardener (Cidetec 3R) | HPT 300 C090 (SGL Group) | 50 | 0 | 0 | HPT 300 C090 (SGL Group) | 50 | 0 | 2.61 | 1h/130C | RTM | 0TS | 23-016-3-A-T 8 | 750.0138 |  | 63.51123 | 0.0380258 |  |  | static | 0.03 mm/s | 1 |  | 0° Tension Static
2 | R1/CF1 | [0/90/0/90]S | 52 | Epoxy | Araldite LY1564/ AFD Hardener (Cidetec 3R) | HPT 300 C090 (SGL Group) | 50 | 0 | 0 | HPT 300 C090 (SGL Group) | 50 | 0 | 2.61 | 1h/130C | RTM | 0TS | 23-016-3-A-T 9 | 770.5019 |  | 65.76839 | 0.0442393 |  |  | static | 0.03 mm/s | 1 |  | 0° Tension Static
3 | R1/CF1 | [0/90/0/90]S | 52 | Epoxy | Araldite LY1564/ AFD Hardener (Cidetec 3R) | HPT 300 C090 (SGL Group) | 50 | 0 | 0 | HPT 300 C090 (SGL Group) | 50 | 0 | 2.61 | 1h/130C | RTM | 0TS | 23-016-3-A-T 10 | 727.1565 |  | 63.7692 | 0.02915464 |  |  | static | 0.03 mm/s | 1 |  | 0° Tension Static
4 | R1/CF1 | [0/90/0/90]S | 52 | Epoxy | Araldite LY1564/ AFD Hardener (Cidetec 3R) | HPT 300 C090 (SGL Group) | 50 | 0 | 0 | HPT 300 C090 (SGL Group) | 50 | 0 | 2.61 | 1h/130C | RTM | 0TS | 23-016-3-A-T 11 | 832.4555 |  | 61.61042 | 0.03328468 |  |  | static | 0.03 mm/s | 1 |  | 0° Tension Static
5 | R1/CF1 | [0/90/0/90]S | 52 | Epoxy | Araldite LY1564/ AFD Hardener (Cidetec 3R) | HPT 300 C090 (SGL Group) | 50 | 0 | 0 | HPT 300 C090 (SGL Group) | 50 | 0 | 2.61 | 1h/130C | RTM | 0TS | 23-016-3-A-T 12 | 739.9451 |  | 62.24422 | 0.02284255 |  |  | static | 0.03 mm/s | 1 |  | 0° Tension Static
6
7 | R1/CF1 | [90/0/90/0]S | 52 | Epoxy | Araldite LY1564/ AFD Hardener (Cidetec 3R) | HPT 300 C090 (SGL Group) | 50 | 0 | 0 | HPT 300 C090 (SGL Group) | 50 | 0 | 2.61 | 1h/130C | RTM | 90TS | 23-016-3-A-T 1 | 827.2574 |  | 63.07241 | 0.01519191 |  |  | static | 0.03 mm/s | 1 |  | 90° Tension Static
8 | R1/CF1 | [90/0/90/0]S | 52 | Epoxy | Araldite LY1564/ AFD Hardener (Cidetec 3R) | HPT 300 C090 (SGL Group) | 50 | 0 | 0 | HPT 300 C090 (SGL Group) | 50 | 0 | 2.61 | 1h/130C | RTM | 90TS | 23-016-3-A-T 2 | 795.8064 |  | 62.7052 | 0.03614284 |  |  | static | 0.03 mm/s | 1 |  | 90° Tension Static
9 | R1/CF1 | [90/0/90/0]S | 52 | Epoxy | Araldite LY1564/ AFD Hardener (Cidetec 3R) | HPT 300 C090 (SGL Group) | 50 | 0 | 0 | HPT 300 C090 (SGL Group) | 50 | 0 | 2.61 | 1h/130C | RTM | 90TS | 23-016-3-A-T 3 | 688.6004 |  | 60.76336 | 0.02856769 |  |  | static | 0.03 mm/s | 1 |  | 90° Tension Static
10 | R1/CF1 | [90/0/90/0]S | 52 | Epoxy | Araldite LY1564/ AFD Hardener (Cidetec 3R) | HPT 300 C090 (SGL Group) | 50 | 0 | 0 | HPT 300 C090 (SGL Group) | 50 | 0 | 2.61 | 1h/130C | RTM | 90TS | 23-016-3-A-T 4 | 861.9379 |  | 63.28624 | 0.02701681 |  |  | static | 0.03 mm/s | 1 |  | 90° Tension Static
11 | R1/CF1 | [90/0/90/0]S | 52 | Epoxy | Araldite LY1564/ AFD Hardener (Cidetec 3R) | HPT 300 C090 (SGL Group) | 50 | 0 | 0 | HPT 300 C090 (SGL Group) | 50 | 0 | 2.61 | 1h/130C | RTM | 90TS | 23-016-3-A-T 5 | 819.6523 |  | 63.3545 | 0.03527602 |  |  | static | 0.03 mm/s | 1 |  | 90° Tension Static
12 | R1/CF1 | [90/0/90/0]S | 52 | Epoxy | Araldite LY1564/ AFD Hardener (Cidetec 3R) | HPT 300 C090 (SGL Group) | 50 | 0 | 0 | HPT 300 C090 (SGL Group) | 50 | 0 | 2.61 | 1h/130C | RTM | 90TS | 23-016-3-A-T 6 | 750.6021 |  | 59.35056 | 0.01374215 |  |  | static | 0.03 mm/s | 1 |  | 90° Tension Static
13
14 | R1/CF1 | [0/90/0/90]S | 52 | Epoxy | Araldite LY1564/ AFD Hardener (Cidetec 3R) | HPT 300 C090 (SGL Group) | 50 | 0 | 0 | HPT 300 C090 (SGL Group) | 50 | 0 | 2.61 | 1h/130C | RTM | 0CS | 23-016-3-A-CLC9 |  | -339.6572 | 50.8 |  |  |  | static | 0.02 mm/s | 1 |  | 0° Compression Static
15 | R1/CF1 | [0/90/0/90]S | 52 | Epoxy | Araldite LY1564/ AFD Hardener (Cidetec 3R) | HPT 300 C090 (SGL Group) | 50 | 0 | 0 | HPT 300 C090 (SGL Group) | 50 | 0 | 2.61 | 1h/130C | RTM | 0CS | 23-016-3-A-CLC10 |  | -451.4293 | 54.25 |  |  |  | static | 0.02 mm/s | 1 |  | 0° Compression Static
16 | R1/CF1 | [0/90/0/90]S | 52 | Epoxy | Araldite LY1564/ AFD Hardener (Cidetec 3R) | HPT 300 C090 (SGL Group) | 50 | 0 | 0 | HPT 300 C090 (SGL Group) | 50 | 0 | 2.61 | 1h/130C | RTM | 0CS | 23-016-3-A-CLC11 |  | -482.5774 | 48.32 |  |  |  | static | 0.02 mm/s | 1 |  | 0° Compression Static
17 | R1/CF1 | [0/90/0/90]S | 52 | Epoxy | Araldite LY1564/ AFD Hardener (Cidetec 3R) | HPT 300 C090 (SGL Group) | 50 | 0 | 0 | HPT 300 C090 (SGL Group) | 50 | 0 | 2.61 | 1h/130C | RTM | 0CS | 23-016-3-A-CLC12 |  | -481.2804 | 55.84 |  |  |  | static | 0.02 mm/s | 1 |  | 0° Compression Static
18
19 | R1/CF1 | [90/0/90/0]S | 52 | Epoxy | Araldite LY1564/ AFD Hardener (Cidetec 3R) | HPT 300 C090 (SGL Group) | 50 | 0 | 0 | HPT 300 C090 (SGL Group) | 50 | 0 | 2.61 | 1h/130C | RTM | 90CS | 23-016-3-A-CLC1 |  | -469.0084 | 54.38 |  |  |  | static | 0.02 mm/s | 1 |  | 90° Compression Static
20 | R1/CF1 | [90/0/90/0]S | 52 | Epoxy | Araldite LY1564/ AFD Hardener (Cidetec 3R) | HPT 300 C090 (SGL Group) | 50 | 0 | 0 | HPT 300 C090 (SGL Group) | 50 | 0 | 2.61 | 1h/130C | RTM | 90CS | 23-016-3-A-CLC2 |  | -474.8759 | 49.46 |  |  |  | static | 0.02 mm/s | 1 |  | 90° Compression Static
21 | R1/CF1 | [90/0/90/0]S | 52 | Epoxy | Araldite LY1564/ AFD Hardener (Cidetec 3R) | HPT 300 C090 (SGL Group) | 50 | 0 | 0 | HPT 300 C090 (SGL Group) | 50 | 0 | 2.61 | 1h/130C | RTM | 90CS | 23-016-3-A-CLC3 |  | -516.4915 | 54.49 |  |  |  | static | 0.02 mm/s | 1 |  | 90° Compression Static
22 | R1/CF1 | [90/0/90/0]S | 52 | Epoxy | Araldite LY1564/ AFD Hardener (Cidetec 3R) | HPT 300 C090 (SGL Group) | 50 | 0 | 0 | HPT 300 C090 (SGL Group) | 50 | 0 | 2.61 | 1h/130C | RTM | 90CS | 23-016-3-A-CLC4 |  | -524.3902 | 57.3 |  |  |  | static | 0.02 mm/s | 1 |  | 90° Compression Static
23 | R1/CF1 | [90/0/90/0]S | 52 | Epoxy | Araldite LY1564/ AFD Hardener (Cidetec 3R) | HPT 300 C090 (SGL Group) | 50 | 0 | 0 | HPT 300 C090 (SGL Group) | 50 | 0 | 2.61 | 1h/130C | RTM | 90CS | 23-016-3-A-CLC5 |  | -437.6848 | 53.47 |  |  |  | static | 0.02 mm/s | 1 |  | 90° Compression Static
24 | R1/CF1 | [90/0/90/0]S | 52 | Epoxy | Araldite LY1564/ AFD Hardener (Cidetec 3R) | HPT 300 C090 (SGL Group) | 50 | 0 | 0 | HPT 300 C090 (SGL Group) | 50 | 0 | 2.61 | 1h/130C | RTM | 90CS | 23-016-3-A-CLC6 |  | -402.7323 | 52.95 |  |  |  | static | 0.02 mm/s | 1 |  | 90° Compression Static
25 | R1/CF1 | [90/0/90/0]S | 52 | Epoxy | Araldite LY1564/ AFD Hardener (Cidetec 3R) | HPT 300 C090 (SGL Group) | 50 | 0 | 0 | HPT 300 C090 (SGL Group) | 50 | 0 | 2.61 | 1h/130C | RTM | 90CS | 23-016-3-A-CLC SP1-6 |  | -484.6938 | 58 |  |  |  | static | 0.02 mm/s | 1 |  | 90° Compression Static
26
27 | R1/CF1 | [(±45)4]S | 52 | Epoxy | Araldite LY1564/ AFD Hardener (Cidetec 3R) | 0 | 0 | HPT 300 C090 (SGL Group) | 100 | 0 | 0 | 0 | 2.61 | 1h/130C | RTM | IPS | 23-016-3-B-IPS 1 |  |  |  |  | 77.20864 | 3581.976 | static | 0.03 mm/s | 1 |  | ±45° In-Plane Shear Static
28 | R1/CF1 | [(±45)4]S | 52 | Epoxy | Araldite LY1564/ AFD Hardener (Cidetec 3R) | 0 | 0 | HPT 300 C090 (SGL Group) | 100 | 0 | 0 | 0 | 2.61 | 1h/130C | RTM | IPS | 23-016-3-B-IPS 2 |  |  |  |  | 73.85832 | 3295.538 | static | 0.03 mm/s | 1 |  | ±45° In-Plane Shear Static
29 | R1/CF1 | [(±45)4]S | 52 | Epoxy | Araldite LY1564/ AFD Hardener (Cidetec 3R) | 0 | 0 | HPT 300 C090 (SGL Group) | 100 | 0 | 0 | 0 | 2.61 | 1h/130C | RTM | IPS | 23-016-3-B-IPS 4 |  |  |  |  | 72.78029 | 3207.999 | static | 0.03 mm/s | 1 |  | ±45° In-Plane Shear Static
30 | R1/CF1 | [(±45)4]S | 52 | Epoxy | Araldite LY1564/ AFD Hardener (Cidetec 3R) | 0 | 0 | HPT 300 C090 (SGL Group) | 100 | 0 | 0 | 0 | 2.61 | 1h/130C | RTM | IPS | 23-016-3-B-IPS 5 |  |  |  |  | 74.19066 | 3397.014 | static | 0.03 mm/s | 1 |  | ±45° In-Plane Shear Static
31 | R1/CF1 | [(±45)4]S | 52 | Epoxy | Araldite LY1564/ AFD Hardener (Cidetec 3R) | 0 | 0 | HPT 300 C090 (SGL Group) | 100 | 0 | 0 | 0 | 2.61 | 1h/130C | RTM | IPS | 23-016-3-B-IPS 6 |  |  |  |  | 75.27275 | 3488.939 | static | 0.03 mm/s | 1 |  | ±45° In-Plane Shear Static
32
33 | R1/CF1 | [0/90/0/90]S | 52 | Epoxy | Araldite LY1564/ AFD Hardener (Cidetec 3R) | HPT 300 C090 (SGL Group) | 50 | 0 | 0 | HPT 300 C090 (SGL Group) | 50 | 0 | 2.61 | 1h/130C | RTM | 0FS | 23-016-3-A-FL 1 | 697.5702 |  | 47.77494 |  |  |  | static | 0.02 mm/s | 1 |  | 0° Flexure Static
34 | R1/CF1 | [0/90/0/90]S | 52 | Epoxy | Araldite LY1564/ AFD Hardener (Cidetec 3R) | HPT 300 C090 (SGL Group) | 50 | 0 | 0 | HPT 300 C090 (SGL Group) | 50 | 0 | 2.61 | 1h/130C | RTM | 0FS | 23-016-3-A-FL 2 | 527.2712 |  | 48.80944 |  |  |  | static | 0.02 mm/s | 1 |  | 0° Flexure Static
35 | R1/CF1 | [0/90/0/90]S | 52 | Epoxy | Araldite LY1564/ AFD Hardener (Cidetec 3R) | HPT 300 C090 (SGL Group) | 50 | 0 | 0 | HPT 300 C090 (SGL Group) | 50 | 0 | 2.61 | 1h/130C | RTM | 0FS | 23-016-3-A-FL 3 | 680.8473 |  | 44.3679 |  |  |  | static | 0.02 mm/s | 1 |  | 0° Flexure Static
36 | R1/CF1 | [0/90/0/90]S | 52 | Epoxy | Araldite LY1564/ AFD Hardener (Cidetec 3R) | HPT 300 C090 (SGL Group) | 50 | 0 | 0 | HPT 300 C090 (SGL Group) | 50 | 0 | 2.61 | 1h/130C | RTM | 0FS | 23-016-3-A-FL 4 | 578.3608 |  | 42.19566 |  |  |  | static | 0.02 mm/s | 1 |  | 0° Flexure Static
37 | R1/CF1 | [0/90/0/90]S | 53 | Epoxy | Araldite LY1564/ AFD Hardener (Cidetec 3R) | HPT 300 C090 (SGL Group) | 50 | 0 | 0 | HPT 300 C090 (SGL Group) | 50 | 0 | 3.61 | 1h/130C | RTM | 0FS | 23-016-3-A-FL 5 | 381.7074 |  | 48.21811 |  |  |  | static | 0.02 mm/s | 1 |  | 0° Flexure Static
38 | R1/CF1 | [0/90/0/90]S | 54 | Epoxy | Araldite LY1564/ AFD Hardener (Cidetec 3R) | HPT 300 C090 (SGL Group) | 50 | 0 | 0 | HPT 300 C090 (SGL Group) | 50 | 0 | 4.61 | 1h/130C | RTM | 0FS | 23-016-3-A-FL 6 | 658.603 |  | 49.89985 |  |  |  | static | 0.02 mm/s | 1 |  | 0° Flexure Static
39 | R1/CF1 | [0/90/0/90]S | 52 | Epoxy | Araldite LY1564/ AFD Hardener (Cidetec 3R) | HPT 300 C090 (SGL Group) | 50 | 0 | 0 | HPT 300 C090 (SGL Group) | 50 | 0 | 2.61 | 1h/130C | RTM | 0FS | 23-016-3-A-FL SP | 437.5935 |  | 45.3403 |  |  |  | static | 0.02 mm/s | 1 |  | 0° Flexure Static
40
41 | R1/CF1 | [0/90/0/90]S | 52 | Epoxy | Araldite LY1564/ AFD Hardener (Cidetec 3R) | HPT 300 C090 (SGL Group) | 50 | 0 | 0 | HPT 300 C090 (SGL Group) | 50 | 0 | 2.61 | 1h/130C | RTM | ILS | 23-016-3-A-ILSS 1 | 50.56232 | [5 empty] | static | 0.02 mm/s | 1 |  | 0° ILSS Static
42 | R1/CF1 | [0/90/0/90]S | 52 | Epoxy | Araldite LY1564/ AFD Hardener (Cidetec 3R) | HPT 300 C090 (SGL Group) | 50 | 0 | 0 | HPT 300 C090 (SGL Group) | 50 | 0 | 2.61 | 1h/130C | RTM | ILS | 23-016-3-A-ILSS 2 | 49.42056 | [5 empty] | static | 0.02 mm/s | 1 |  | 0° ILSS Static
43 | R1/CF1 | [0/90/0/90]S | 52 | Epoxy | Araldite LY1564/ AFD Hardener (Cidetec 3R) | HPT 300 C090 (SGL Group) | 50 | 0 | 0 | HPT 300 C090 (SGL Group) | 50 | 0 | 2.61 | 1h/130C | RTM | ILS | 23-016-3-A-ILSS 3 | 54.16275 | [5 empty] | static | 0.02 mm/s | 1 |  | 0° ILSS Static
44 | R1/CF1 | [0/90/0/90]S | 52 | Epoxy | Araldite LY1564/ AFD Hardener (Cidetec 3R) | HPT 300 C090 (SGL Group) | 50 | 0 | 0 | HPT 300 C090 (SGL Group) | 50 | 0 | 2.61 | 1h/130C | RTM | ILS | 23-016-3-A-ILSS 4 | 52.09723 | [5 empty] | static | 0.02 mm/s | 1 |  | 0° ILSS Static
45 | R1/CF1 | [0/90/0/90]S | 53 | Epoxy | Araldite LY1564/ AFD Hardener (Cidetec 3R) | HPT 300 C090 (SGL Group) | 50 | 0 | 0 | HPT 300 C090 (SGL Group) | 50 | 0 | 3.61 | 1h/130C | RTM | ILS | 23-016-3-A-ILSS 5 | 47.35962 | [5 empty] | static | 0.02 mm/s | 1 |  | 0° ILSS Static
46 | R1/CF1 | [0/90/0/90]S | 54 | Epoxy | Araldite LY1564/ AFD Hardener (Cidetec 3R) | HPT 300 C090 (SGL Group) | 50 | 0 | 0 | HPT 300 C090 (SGL Group) | 50 | 0 | 4.61 | 1h/130C | RTM | ILS | 23-016-3-A-ILSS 6 | 54.76316 | [5 empty] | static | 0.02 mm/s | 1 |  | 0° ILSS Static
47
48 | R1/CF1 | [0/90/0/90]S | 52 | Epoxy | Araldite LY1564/ AFD Hardener (Cidetec 3R) | HPT 300 C090 (SGL Group) | 50 | 0 | 0 | HPT 300 C090 (SGL Group) | 50 | 0 | 2.61 | 1h/130C | RTM | 0TF | 23-016-3-A-T13 | 534.8 | 53.48 |  |  |  |  | 0.1 | 5 | 1000000 | Runout | 0° Tension Fatigue
49 | R1/CF1 | [0/90/0/90]S | 52 | Epoxy | Araldite LY1564/ AFD Hardener (Cidetec 3R) | HPT 300 C090 (SGL Group) | 50 | 0 | 0 | HPT 300 C090 (SGL Group) | 50 | 0 | 2.61 | 1h/130C | RTM | 0TF | 23-016-3-A-T14 | 649.4 | 64.94 |  |  |  |  | 0.1 | 5 | 15316 |  | 0° Tension Fatigue
50 | R1/CF1 | [0/90/0/90]S | 52 | Epoxy | Araldite LY1564/ AFD Hardener (Cidetec 3R) | HPT 300 C090 (SGL Group) | 50 | 0 | 0 | HPT 300 C090 (SGL Group) | 50 | 0 | 2.61 | 1h/130C | RTM | 0TF | 23-016-3-A-T15 | 649.4 | 64.94 |  |  |  |  | 0.1 | 5 | 865040 |  | 0° Tension Fatigue
51 | R1/CF1 | [0/90/0/90]S | 52 | Epoxy | Araldite LY1564/ AFD Hardener (Cidetec 3R) | HPT 300 C090 (SGL Group) | 50 | 0 | 0 | HPT 300 C090 (SGL Group) | 50 | 0 | 2.61 | 1h/130C | RTM | 0TF | 23-016-3-A-T16 | 649.4 | 64.94 |  |  |  |  | 0.1 | 5 | 4740 |  | 0° Tension Fatigue
52 | R1/CF1 | [0/90/0/90]S | 52 | Epoxy | Araldite LY1564/ AFD Hardener (Cidetec 3R) | HPT 300 C090 (SGL Group) | 50 | 0 | 0 | HPT 300 C090 (SGL Group) | 50 | 0 | 2.61 | 1h/130C | RTM | 0TF | 23-016-3-A-T17 | 649.4 | 64.94 |  |  |  |  | 0.1 | 5 | 619 |  | 0° Tension Fatigue
53 | R1/CF1 | [0/90/0/90]S | 52 | Epoxy | Araldite LY1564/ AFD Hardener (Cidetec 3R) | HPT 300 C090 (SGL Group) | 50 | 0 | 0 | HPT 300 C090 (SGL Group) | 50 | 0 | 2.61 | 1h/130C | RTM | 0TF | 23-016-3-A-T18 | 611.2 | 61.12 |  |  |  |  | 0.1 | 5 | 2315 |  | 0° Tension Fatigue
54 | R1/CF1 | [0/90/0/90]S | 52 | Epoxy | Araldite LY1564/ AFD Hardener (Cidetec 3R) | HPT 300 C090 (SGL Group) | 50 | 0 | 0 | HPT 300 C090 (SGL Group) | 50 | 0 | 2.61 | 1h/130C | RTM | 0TF | 23-016-3-B-T1 | 611.2 | 61.12 |  |  |  |  | 0.1 | 5 | 1004 |  | 0° Tension Fatigue
55 | R1/CF1 | [0/90/0/90]S | 52 | Epoxy | Araldite LY1564/ AFD Hardener (Cidetec 3R) | HPT 300 C090 (SGL Group) | 50 | 0 | 0 | HPT 300 C090 (SGL Group) | 50 | 0 | 2.61 | 1h/130C | RTM | 0TF | 23-016-3-B-T2 | 573 | 57.3 |  |  |  |  | 0.1 | 5 | 160306 |  | 0° Tension Fatigue
56 | R1/CF1 | [0/90/0/90]S | 52 | Epoxy | Araldite LY1564/ AFD Hardener (Cidetec 3R) | HPT 300 C090 (SGL Group) | 50 | 0 | 0 | HPT 300 C090 (SGL Group) | 50 | 0 | 2.61 | 1h/130C | RTM | 0TF | 23-016-3-B-T3 | 573 | 57.3 |  |  |  |  | 0.1 | 5 | 133174 |  | 0° Tension Fatigue
57 | R1/CF1 | [0/90/0/90]S | 52 | Epoxy | Araldite LY1564/ AFD Hardener (Cidetec 3R) | HPT 300 C090 (SGL Group) | 50 | 0 | 0 | HPT 300 C090 (SGL Group) | 50 | 0 | 2.61 | 1h/130C | RTM | 0TF | 23-016-3-B-T4 | 573 | 57.3 |  |  |  |  | 0.1 | 5 | 807646 |  | 0° Tension Fatigue
58 | R1/CF1 | [0/90/0/90]S | 52 | Epoxy | Araldite LY1564/ AFD Hardener (Cidetec 3R) | HPT 300 C090 (SGL Group) | 50 | 0 | 0 | HPT 300 C090 (SGL Group) | 50 | 0 | 2.61 | 1h/130C | RTM | 0TF | 23-016-3-B-T5 | 611.2 | 61.12 |  |  |  |  | 0.1 | 5 | 199 |  | 0° Tension Fatigue
59 | R1/CF1 | [0/90/0/90]S | 52 | Epoxy | Araldite LY1564/ AFD Hardener (Cidetec 3R) | HPT 300 C090 (SGL Group) | 50 | 0 | 0 | HPT 300 C090 (SGL Group) | 50 | 0 | 2.61 | 1h/130C | RTM | 0TF | 23-016-3-B-T6 | 588.28 | 58.828 |  |  |  |  | 0.1 | 5 | 252345 |  | 0° Tension Fatigue
60 | R1/CF1 | [0/90/0/90]S | 52 | Epoxy | Araldite LY1564/ AFD Hardener (Cidetec 3R) | HPT 300 C090 (SGL Group) | 50 | 0 | 0 | HPT 300 C090 (SGL Group) | 50 | 0 | 2.61 | 1h/130C | RTM | 0TF | 23-016-3-B-T7 | 588.28 | 58.828 |  |  |  |  | 0.1 | 5 | 88016 |  | 0° Tension Fatigue
61 | R1/CF1 | [0/90/0/90]S | 52 | Epoxy | Araldite LY1564/ AFD Hardener (Cidetec 3R) | HPT 300 C090 (SGL Group) | 50 | 0 | 0 | HPT 300 C090 (SGL Group) | 50 | 0 | 2.61 | 1h/130C | RTM | 0TF | 23-016-3-B-T11 | 611.2 | 61.12 |  |  |  |  | 0.1 | 5 | 164912 |  | 0° Tension Fatigue
62 | R1/CF1 | [0/90/0/90]S | 52 | Epoxy | Araldite LY1564/ AFD Hardener (Cidetec 3R) | HPT 300 C090 (SGL Group) | 50 | 0 | 0 | HPT 300 C090 (SGL Group) | 50 | 0 | 2.61 | 1h/130C | RTM | 0TF | 23-016-3-B-T12 | 611.2 | 61.12 |  |  |  |  | 0.1 | 5 | 39747 |  | 0° Tension Fatigue
63 | R1/CF1 | [0/90/0/90]S | 52 | Epoxy | Araldite LY1564/ AFD Hardener (Cidetec 3R) | HPT 300 C090 (SGL Group) | 50 | 0 | 0 | HPT 300 C090 (SGL Group) | 50 | 0 | 2.61 | 1h/130C | RTM | 0TF | 23-016-3-B-T13 | 611.2 | 61.12 |  |  |  |  | 0.1 | 5 | 1620 |  | 0° Tension Fatigue
64 | R1/CF1 | [0/90/0/90]S | 52 | Epoxy | Araldite LY1564/ AFD Hardener (Cidetec 3R) | HPT 300 C090 (SGL Group) | 50 | 0 | 0 | HPT 300 C090 (SGL Group) | 50 | 0 | 2.61 | 1h/130C | RTM | 0TF | 23-016-3-B-T14 | 534.8 | 53.48 |  |  |  |  | 0.1 | 5 | 100000 | Runout | 0° Tension Fatigue
65 | R1/CF1 | [0/90/0/90]S | 52 | Epoxy | Araldite LY1564/ AFD Hardener (Cidetec 3R) | HPT 300 C090 (SGL Group) | 50 | 0 | 0 | HPT 300 C090 (SGL Group) | 50 | 0 | 2.61 | 1h/130C | RTM | 0TF | 23-016-3-B-T15 | 534.8 | 53.48 |  |  |  |  | 0.1 | 5 | 100000 | Runout | 0° Tension Fatigue
66 | R1/CF1 | [0/90/0/90]S | 52 | Epoxy | Araldite LY1564/ AFD Hardener (Cidetec 3R) | HPT 300 C090 (SGL Group) | 50 | 0 | 0 | HPT 300 C090 (SGL Group) | 50 | 0 | 2.61 | 1h/130C | RTM | 0TF | 23-016-3-B-T16 | 534.8 | 53.48 |  |  |  |  | 0.1 | 5 | 100000 | Runout | 0° Tension Fatigue
Note on A1: To aid with filering and sorting data
Note on B1: Refer to Sheet "Fabrics and Resins" for more information
Note on C1: 0 = 0 degree reference direction, usually in the direction of the major fibers +/-45 - measured from the 0 degree axis (usually biax fabric) 90 - degrees measured from the 0 degree axis
Note on D1: Fiber volume fraction, %
Note on F1: Resin trade name
Note on G1: The fabric used for the 0-degree direction with its major fibers in the same 0-degree direction. Fabrics are listed only once, if they include additional ply angles, those angle contributions will be listed in the "0-Deg", "45-deg", "90-deg" or "other %" columns
Note on H1: Percentage of fibers in the 0-degree direction (by weight)
Note on I1: Fabric used for the +45 and -45 degree directions. Fabrics are listed only once, if they include additional ply angles, those angle contributions will be listed in the "90-deg" or "other %" columns
Note on J1: Percentage of the fibers in the +45 and -45 degree directions. [by weight]
Note on K1: Fabric ised in the 90-degree direction. Fabrics are listed only once, if they include additional ply angles, those angle contributions will be listed in the "0-Deg", "45-deg", or "other %" columns
Note on L1: Percentage of the fibers in the 90-degree direction. [by weight]
Note on M1: Fiber percentage in directions other than 0, +45, -45 or 90 degree directions. See laminate layup for more information. This percentage will include random mats.
Note on N1: Average tested composite material thickness in the gage section, mm
Note on O1: 12h/30C, 12h/80C = held 12 hours at 30 degrees C, then ramped up to 80 degrees C for an additional 12 hours in the post cure oven.
Note on P1: Manufacturing method RTM = resin transfer molded VARTM = vacuum assisted resin transfer molded Infusion = vacuum infused Hand = hand layup
Note on Q1: See tab on test type codes
Note on R1: Unique coupon identifier
Note on S1: Maximum applied stress + = tensile stress, MPa - = compressive stress, MPa
Note on T1: Minimum applied stress + = tensile stress, MPa - = compressive stress, MPa
Note on U1: Initial Elastic modulus, E Best fit equation between 0.1 and 0.3 % strain
Note on V1: Poisson's Ratio Calculated between 0.1 and 0.3 % strain
Note on W1: Maximum Shear stress - In-Plane Shear Max. Stress at or before 5% shear strain
Note on X1: Shear Modulus - In-Plane Shear test. Modulus calculated between 0.2% and 0.6% shear strain
Note on Y1: static = single cycle test R-value = Minimum stress/Maximun stress
Note on Z1: If static test, displayed value is the displacement ramp rate in mm per second If fatigue test, displayed value is the test frequency in Hz (cycles per second).
Note on AA1: Cycles to failure, coupon is unable to support the maximum testing load or total cycles tested if "runout"
Note on AB1: Runout = coupon test stopped, not failed, coupon still able to support the maximum applied load

## Zoltek
Order | Material | Lay-up | Vf, % | Resin Type | Resin | 0 Deg fibre | %, 0 Deg | 45 Deg fibre | %, 45 Deg | 90 deg fibre | %, 90 Deg | other % | Thickness, mm | Cure / Post Cure | Process | Test Type | Coupon | Max. Stress, MPa | Min. Stress, MPa | E, GPa | Poisson's Ratio | Max. Shear Stress, MPa | Shear Modulus, MPa | R-value | Freq., Hz | Cycles | Runout | Notes
1 | R2/CF2 | [0] | 69 | Epoxy | Zoltek Epoxy | PX35 | 100 | 0 | 0 | 0 | 0 | 0 | 1 |  | Pultrusion | 0TS | 23-016-1-A-T 1 | 1630.951 |  | 146.854 | 0.3289784 |  |  | static | 0.03 mm/s | 1 |  | 0° Tension Static
2 | R2/CF2 | [0] | 69 | Epoxy | Zoltek Epoxy | PX35 | 100 | 0 | 0 | 0 | 0 | 0 | 1 |  | Pultrusion | 0TS | 23-016-1-A-T 2 | 1539.094 |  | 149.5401 | 0.3182265 |  |  | static | 0.03 mm/s | 1 |  | 0° Tension Static
3 | R2/CF2 | [0] | 69 | Epoxy | Zoltek Epoxy | PX35 | 100 | 0 | 0 | 0 | 0 | 0 | 1 |  | Pultrusion | 0TS | 23-016-1-A-T 3 | 1592.334 |  | 153.6307 | 0.2974369 |  |  | static | 0.03 mm/s | 1 |  | 0° Tension Static
4 | R2/CF2 | [0] | 69 | Epoxy | Zoltek Epoxy | PX35 | 100 | 0 | 0 | 0 | 0 | 0 | 1 |  | Pultrusion | 0TS | 23-016-1-A-T 4 | 1617.71 |  | 153.0769 | 0.3118825 |  |  | static | 0.03 mm/s | 1 |  | 0° Tension Static
5 | R2/CF2 | [0] | 69 | Epoxy | Zoltek Epoxy | PX35 | 100 | 0 | 0 | 0 | 0 | 0 | 1 |  | Pultrusion | 0TS | 23-016-1-A-T 5 | 1595.028 |  | 150.0567 | 0.3421507 |  |  | static | 0.03 mm/s | 1 |  | 0° Tension Static
6 | R2/CF2 | [0] | 69 | Epoxy | Zoltek Epoxy | PX35 | 100 | 0 | 0 | 0 | 0 | 0 | 1 |  | Pultrusion | 0TS | 23-016-1-A-T 6 | 1602.923 |  | 151.9929 | 0.324096 |  |  | static | 0.03 mm/s | 1 |  | 0° Tension Static
7
8 | R2/CF2 | [90] | 65 | Epoxy | Zoltek Epoxy | 0 | 0 | 0 | 0 | PX35 | 100 | 0 | 2 |  | Pultrusion | 90TS | 23-016-1-B-T 2 | 22.589 |  | 8.619843 | 0.01241625 |  |  | static | 0.03 mm/s | 1 |  | 90° Tension Static
9 | R2/CF2 | [90] | 65 | Epoxy | Zoltek Epoxy | 0 | 0 | 0 | 0 | PX35 | 100 | 0 | 2 |  | Pultrusion | 90TS | 23-016-1-B-T 3 | 26.54069 |  | 8.574796 | 0.01863529 |  |  | static | 0.03 mm/s | 1 |  | 90° Tension Static
10 | R2/CF2 | [90] | 65 | Epoxy | Zoltek Epoxy | 0 | 0 | 0 | 0 | PX35 | 100 | 0 | 2 |  | Pultrusion | 90TS | 23-016-1-B-T 4 | 25.65327 |  | 8.630255 | 0.003665772 |  |  | static | 0.03 mm/s | 1 |  | 90° Tension Static
11 | R2/CF2 | [90] | 65 | Epoxy | Zoltek Epoxy | 0 | 0 | 0 | 0 | PX35 | 100 | 0 | 2 |  | Pultrusion | 90TS | 23-016-1-B-T 5 | 27.77284 |  | 8.442555 | 0.01868788 |  |  | static | 0.03 mm/s | 1 |  | 90° Tension Static
12 | R2/CF2 | [90] | 65 | Epoxy | Zoltek Epoxy | 0 | 0 | 0 | 0 | PX35 | 100 | 0 | 2 |  | Pultrusion | 90TS | 23-016-1-B-T 6 | 31.12309 |  | 8.538044 | 0.0139028 |  |  | static | 0.03 mm/s | 1 |  | 90° Tension Static
13
14 | R2/CF2 | [0] | 69 | Epoxy | Zoltek Epoxy | PX35 | 100 | 0 | 0 | 0 | 0 | 0 | 1 |  | Pultrusion |  | 23-016-1-A-CS1 |  | -1252.58 |  |  |  |  | static | 0.02 mm/s | 1 |  | 0° Compression Strength Static
15 | R2/CF2 | [0] | 69 | Epoxy | Zoltek Epoxy | PX36 | 100 | 0 | 0 | 0 | 0 | 0 | 1 |  | Pultrusion | 0CSS | 23-016-1-A-CS2 |  | -1234.162 |  |  |  |  | static | 0.02 mm/s | 1 |  | 0° Compression Strength Static
16 | R2/CF2 | [0] | 69 | Epoxy | Zoltek Epoxy | PX37 | 100 | 0 | 0 | 0 | 0 | 0 | 1 |  | Pultrusion | 0CSS | 23-016-1-A-CS3 |  | -1460.412 |  |  |  |  | static | 0.02 mm/s | 1 |  | 0° Compression Strength Static
17 | R2/CF2 | [0] | 69 | Epoxy | Zoltek Epoxy | PX38 | 100 | 0 | 0 | 0 | 0 | 0 | 1 |  | Pultrusion | 0CSS | 23-016-1-A-CS4 |  | -1365.039 |  |  |  |  | static | 0.02 mm/s | 1 |  | 0° Compression Strength Static
18 | R2/CF2 | [0] | 69 | Epoxy | Zoltek Epoxy | PX39 | 100 | 0 | 0 | 0 | 0 | 0 | 1 |  | Pultrusion | 0CSS | 23-016-1-A-CS5 |  | -1551.31 |  |  |  |  | static | 0.02 mm/s | 1 |  | 0° Compression Strength Static
19 | R2/CF2 | [0] | 69 | Epoxy | Zoltek Epoxy | PX40 | 100 | 0 | 0 | 0 | 0 | 0 | 1 |  | Pultrusion | 0CSS | 23-016-1-A-CS6 |  | -1643.51 |  |  |  |  | static | 0.02 mm/s | 1 |  | 0° Compression Strength Static
20 | R2/CF2 | [0] | 69 | Epoxy | Zoltek Epoxy | PX41 | 100 | 0 | 0 | 0 | 0 | 0 | 1 |  | Pultrusion | 0CSS | 23-016-1-A-CS Sp1 |  | -1300.794 |  |  |  |  | static | 0.02 mm/s | 1 |  | 0° Compression Strength Static
21 | R2/CF2 | [0] | 69 | Epoxy | Zoltek Epoxy | PX42 | 100 | 0 | 0 | 0 | 0 | 0 | 1 |  | Pultrusion | 0CSS | 23-016-1-A-CS Sp2 |  | -1384.38 |  |  |  |  | static | 0.02 mm/s | 1 |  | 0° Compression Strength Static
22
23 | R2/CF2 | [0] | 69 | Epoxy | Zoltek Epoxy | PX35 | 100 | 0 | 0 | 0 | 0 | 0 | 1 |  | Pultrusion | 0CMS | 23-016-1-A-CS1 |  |  | 129.3 |  |  |  | static | 0.02 mm/s | 1 |  | 0° Compression Modulus Static
24 | R2/CF2 | [0] | 69 | Epoxy | Zoltek Epoxy | PX36 | 100 | 0 | 0 | 0 | 0 | 0 | 1 |  | Pultrusion | 0CMS | 23-016-1-A-CS2 |  |  | 130.23 |  |  |  | static | 0.02 mm/s | 1 |  | 0° Compression Modulus Static
25 | R2/CF2 | [0] | 69 | Epoxy | Zoltek Epoxy | PX37 | 100 | 0 | 0 | 0 | 0 | 0 | 1 |  | Pultrusion | 0CMS | 23-016-1-A-CS3 |  |  | 130.68 |  |  |  | static | 0.02 mm/s | 1 |  | 0° Compression Modulus Static
26 | R2/CF2 | [0] | 69 | Epoxy | Zoltek Epoxy | PX38 | 100 | 0 | 0 | 0 | 0 | 0 | 1 |  | Pultrusion | 0CMS | 23-016-1-A-CS4 |  |  | 117.9 |  |  |  | static | 0.02 mm/s | 1 |  | 0° Compression Modulus Static
27 | R2/CF2 | [0] | 69 | Epoxy | Zoltek Epoxy | PX39 | 100 | 0 | 0 | 0 | 0 | 0 | 1 |  | Pultrusion | 0CMS | 23-016-1-A-CS5 |  |  | 122.63 |  |  |  | static | 0.02 mm/s | 1 |  | 0° Compression Modulus Static
28 | R2/CF2 | [0] | 69 | Epoxy | Zoltek Epoxy | PX40 | 100 | 0 | 0 | 0 | 0 | 0 | 1 |  | Pultrusion | 0CMS | 23-016-1-A-CS6 |  |  | 122.46 |  |  |  | static | 0.02 mm/s | 1 |  | 0° Compression Modulus Static
29 | R2/CF2 | [0] | 69 | Epoxy | Zoltek Epoxy | PX41 | 100 | 0 | 0 | 0 | 0 | 0 | 1 |  | Pultrusion | 0CMS | 23-016-1-A-CS Sp1 |  |  | 122.76 |  |  |  | static | 0.02 mm/s | 1 |  | 0° Compression Modulus Static
30
31 | R2/CF2 | [90] | 65 | Epoxy | Zoltek Epoxy | 0 | 0 | 0 | 0 | PX35 | 100 | 0 | 2 |  | Pultrusion | 90CS | 23-016-1-B-CLC 1 | -151.2317 |  | 9.66 |  |  |  | static | 0.03 mm/s | 1 |  | 90° Compression Static
32 | R2/CF2 | [90] | 65 | Epoxy | Zoltek Epoxy | 0 | 0 | 0 | 0 | PX35 | 100 | 0 | 2 |  | Pultrusion | 90CS | 23-016-1-B-CLC 2 | -149.8086 |  | 9.47 |  |  |  | static | 0.03 mm/s | 1 |  | 90° Compression Static
33 | R2/CF2 | [90] | 65 | Epoxy | Zoltek Epoxy | 0 | 0 | 0 | 0 | PX35 | 100 | 0 | 2 |  | Pultrusion | 90CS | 23-016-1-B-CLC 3 | -152.5024 |  | 9.5 |  |  |  | static | 0.03 mm/s | 1 |  | 90° Compression Static
34 | R2/CF2 | [90] | 65 | Epoxy | Zoltek Epoxy | 0 | 0 | 0 | 0 | PX35 | 100 | 0 | 2 |  | Pultrusion | 90CS | 23-016-1-B-CLC 4 | -151.7789 |  | 9.46 |  |  |  | static | 0.03 mm/s | 1 |  | 90° Compression Static
35 | R2/CF2 | [90] | 65 | Epoxy | Zoltek Epoxy | 0 | 0 | 0 | 0 | PX35 | 100 | 0 | 2 |  | Pultrusion | 90CS | 23-016-1-B-CLC 5 | -150.3809 |  | 9.62 |  |  |  | static | 0.03 mm/s | 1 |  | 90° Compression Static
36
37 | R2/CF2 | [0] | 65 | Epoxy | Zoltek Epoxy | PX35 | 100 | 0 | 0 | 0 | 0 | 0 | 2 |  | Pultrusion | 0FS | 23-016-1-B-FL 1 | 1460.085 |  | 126.5091 |  |  |  | static | 0.02 mm/s | 1 |  | 0° Flexure Static
38 | R2/CF2 | [0] | 65 | Epoxy | Zoltek Epoxy | PX35 | 100 | 0 | 0 | 0 | 0 | 0 | 2 |  | Pultrusion | 0FS | 23-016-1-B-FL 2 | 1528.607 |  | 125.4005 |  |  |  | static | 0.02 mm/s | 1 |  | 0° Flexure Static
39 | R2/CF2 | [0] | 65 | Epoxy | Zoltek Epoxy | PX35 | 100 | 0 | 0 | 0 | 0 | 0 | 2 |  | Pultrusion | 0FS | 23-016-1-B-FL 3 | 1645.322 |  | 126.6008 |  |  |  | static | 0.02 mm/s | 1 |  | 0° Flexure Static
40 | R2/CF2 | [0] | 65 | Epoxy | Zoltek Epoxy | PX35 | 100 | 0 | 0 | 0 | 0 | 0 | 2 |  | Pultrusion | 0FS | 23-016-1-B-FL 4 | 1570.644 |  | 127.3396 |  |  |  | static | 0.02 mm/s | 1 |  | 0° Flexure Static
41 | R2/CF2 | [0] | 65 | Epoxy | Zoltek Epoxy | PX35 | 100 | 0 | 0 | 0 | 0 | 0 | 2 |  | Pultrusion | 0FS | 23-016-1-B-FL 5 | 1472.732 |  | 126.367 |  |  |  | static | 0.02 mm/s | 1 |  | 0° Flexure Static
42 | R2/CF2 | [0] | 65 | Epoxy | Zoltek Epoxy | PX35 | 100 | 0 | 0 | 0 | 0 | 0 | 2 |  | Pultrusion | 0FS | 23-016-1-B-FL 6 | 1544.73 |  | 126.3971 |  |  |  | static | 0.02 mm/s | 1 |  | 0° Flexure Static
43
44 | R2/CF2 | [0] | 65 | Epoxy | Zoltek Epoxy | PX35 | 100 | 0 | 0 | 0 | 0 | 0 | 2 |  | Pultrusion | ILS | 23-016-1-B-ILSS 1 | 80.10529 | [5 empty] | static | 0.02 mm/s | 1 |  | 0° ILSS Static
45 | R2/CF2 | [0] | 65 | Epoxy | Zoltek Epoxy | PX35 | 100 | 0 | 0 | 0 | 0 | 0 | 2 |  | Pultrusion | ILS | 23-016-1-B-ILSS 2 | 81.34489 | [5 empty] | static | 0.02 mm/s | 1 |  | 0° ILSS Static
46 | R2/CF2 | [0] | 65 | Epoxy | Zoltek Epoxy | PX35 | 100 | 0 | 0 | 0 | 0 | 0 | 2 |  | Pultrusion | ILS | 23-016-1-B-ILSS 3 | 80.87357 | [5 empty] | static | 0.02 mm/s | 1 |  | 0° ILSS Static
47 | R2/CF2 | [0] | 65 | Epoxy | Zoltek Epoxy | PX35 | 100 | 0 | 0 | 0 | 0 | 0 | 2 |  | Pultrusion | ILS | 23-016-1-B-ILSS 4 | 79.29391 | [5 empty] | static | 0.02 mm/s | 1 |  | 0° ILSS Static
48 | R2/CF2 | [0] | 65 | Epoxy | Zoltek Epoxy | PX35 | 100 | 0 | 0 | 0 | 0 | 0 | 2 |  | Pultrusion | ILS | 23-016-1-B-ILSS 5 | 79.43248 | [5 empty] | static | 0.02 mm/s | 1 |  | 0° ILSS Static
49 | R2/CF2 | [0] | 65 | Epoxy | Zoltek Epoxy | PX35 | 100 | 0 | 0 | 0 | 0 | 0 | 2 |  | Pultrusion | ILS | 23-016-1-B-ILSS 6 | 80.68615 | [5 empty] | static | 0.02 mm/s | 1 |  | 0° ILSS Static
50 | R2/CF2 | [0] | 65 | Epoxy | Zoltek Epoxy | PX35 | 100 | 0 | 0 | 0 | 0 | 0 | 2 |  | Pultrusion | ILS | 23-016-1-B-ILSS SP | 76.90531 | [5 empty] | static | 0.02 mm/s | 1 |  | 0° ILSS Static
51
52 | R2/CF2 | [0] | 65 | Epoxy | Zoltek Epoxy | PX35 | 100 | 0 | 0 | 0 | 0 | 0 | 1 |  | Pultrusion | 0TF | 23-016-1-B-T 6 | 1548.4498 | 154.84498 |  |  |  |  | 0.1 | 5 | 233 | Runout | 0° Tension Fatigue
53 | R2/CF2 | [0] | 65 | Epoxy | Zoltek Epoxy | PX35 | 100 | 0 | 0 | 0 | 0 | 0 | 1 |  | Pultrusion | 0TF | 23-016-1-B-T 7 | 1548.4498 | 154.84498 |  |  |  |  | 0.1 | 5 | 7704 |  | 0° Tension Fatigue
54 | R2/CF2 | [0] | 65 | Epoxy | Zoltek Epoxy | PX35 | 100 | 0 | 0 | 0 | 0 | 0 | 1 |  | Pultrusion | 0TF | 23-016-1-B-T 8 | 1548.4498 | 154.84498 |  |  |  |  | 0.1 | 5 | 36386 |  | 0° Tension Fatigue
55 | R2/CF2 | [0] | 65 | Epoxy | Zoltek Epoxy | PX35 | 100 | 0 | 0 | 0 | 0 | 0 | 1 |  | Pultrusion | 0TF | 23-016-1-B-T 3 | 1516.523 | 151.6523 |  |  |  |  | 0.1 | 5 | 120991 |  | 0° Tension Fatigue
56 | R2/CF2 | [0] | 65 | Epoxy | Zoltek Epoxy | PX35 | 100 | 0 | 0 | 0 | 0 | 0 | 1 |  | Pultrusion | 0TF | 23-016-1-B-T 4 | 1516.523 | 151.6523 |  |  |  |  | 0.1 | 5 | 46937 |  | 0° Tension Fatigue
57 | R2/CF2 | [0] | 65 | Epoxy | Zoltek Epoxy | PX35 | 100 | 0 | 0 | 0 | 0 | 0 | 1 |  | Pultrusion | 0TF | 23-016-1-B-T 5 | 1516.523 | 151.6523 |  |  |  |  | 0.1 | 5 | 15842 |  | 0° Tension Fatigue
58 | R2/CF2 | [0] | 65 | Epoxy | Zoltek Epoxy | PX35 | 100 | 0 | 0 | 0 | 0 | 0 | 1 |  | Pultrusion | 0TF | 23-016-1-B-T 9 | 1468.6328 | 146.86328 |  |  |  |  | 0.1 | 5 | 8900 |  | 0° Tension Fatigue
59 | R2/CF2 | [0] | 65 | Epoxy | Zoltek Epoxy | PX35 | 100 | 0 | 0 | 0 | 0 | 0 | 1 |  | Pultrusion | 0TF | 23-016-1-B-T 2 | 1436.706 | 143.6706 |  |  |  |  | 0.1 | 5 | 100000 | Runout | 0° Tension Fatigue
60 | R2/CF2 | [0] | 65 | Epoxy | Zoltek Epoxy | PX35 | 100 | 0 | 0 | 0 | 0 | 0 | 1 |  | Pultrusion | 0TF | 23-016-1-B-T 10 | 1436.706 | 143.6706 |  |  |  |  | 0.1 | 5 | 13212 |  | 0° Tension Fatigue
61 | R2/CF2 | [0] | 65 | Epoxy | Zoltek Epoxy | PX35 | 100 | 0 | 0 | 0 | 0 | 0 | 1 |  | Pultrusion | 0TF | 23-016-1-B-T sp1 | 1436.706 | 143.6706 |  |  |  |  | 0.1 | 5 | 232544 |  | 0° Tension Fatigue
62 | R2/CF2 | [0] | 65 | Epoxy | Zoltek Epoxy | PX35 | 100 | 0 | 0 | 0 | 0 | 0 | 1 |  | Pultrusion | 0TF | 23-016-1-B-T 11 | 1436.706 | 143.6706 |  |  |  |  | 0.1 | 5 | 799337 |  | 0° Tension Fatigue
63 | R2/CF2 | [0] | 65 | Epoxy | Zoltek Epoxy | PX35 | 100 | 0 | 0 | 0 | 0 | 0 | 1 |  | Pultrusion | 0TF | 23-016-1-B-T 1 | 1117.438 | 111.7438 |  |  |  |  | 0.1 | 5 | 250000 | Runout | 0° Tension Fatigue
Note on A1: To aid with filering and sorting data
Note on B1: Refer to Sheet "Fabrics and Resins" for more information
Note on C1: 0 = 0 degree reference direction, usually in the direction of the major fibers +/-45 - measured from the 0 degree axis (usually biax fabric) 90 - degrees measured from the 0 degree axis
Note on D1: Fiber volume fraction, %
Note on F1: Resin trade name
Note on G1: The fabric used for the 0-degree direction with its major fibers in the same 0-degree direction. Fabrics are listed only once, if they include additional ply angles, those angle contributions will be listed in the "0-Deg", "45-deg", "90-deg" or "other %" columns
Note on H1: Percentage of fibers in the 0-degree direction (by weight)
Note on I1: Fabric used for the +45 and -45 degree directions. Fabrics are listed only once, if they include additional ply angles, those angle contributions will be listed in the "90-deg" or "other %" columns
Note on J1: Percentage of the fibers in the +45 and -45 degree directions. [by weight]
Note on K1: Fabric ised in the 90-degree direction. Fabrics are listed only once, if they include additional ply angles, those angle contributions will be listed in the "0-Deg", "45-deg", or "other %" columns
Note on L1: Percentage of the fibers in the 90-degree direction. [by weight]
Note on M1: Fiber percentage in directions other than 0, +45, -45 or 90 degree directions. See laminate layup for more information. This percentage will include random mats.
Note on N1: Average tested composite material thickness in the gage section, mm
Note on O1: 12h/30C, 12h/80C = held 12 hours at 30 degrees C, then ramped up to 80 degrees C for an additional 12 hours in the post cure oven.
Note on P1: Manufacturing method RTM = resin transfer molded VARTM = vacuum assisted resin transfer molded Infusion = vacuum infused Hand = hand layup
Note on Q1: See tab on test type codes
Note on R1: Unique coupon identifier
Note on S1: Maximum applied stress + = tensile stress, MPa - = compressive stress, MPa
Note on T1: Minimum applied stress + = tensile stress, MPa - = compressive stress, MPa
Note on U1: Initial Elastic modulus, E Best fit equation between 0.1 and 0.3 % strain
Note on V1: Poisson's Ratio Calculated between 0.1 and 0.3 % strain
Note on W1: Maximum Shear stress - In-Plane Shear Max. Stress at or before 5% shear strain
Note on X1: Shear Modulus - In-Plane Shear test. Modulus calculated between 0.2% and 0.6% shear strain
Note on Y1: static = single cycle test R-value = Minimum stress/Maximun stress
Note on Z1: If static test, displayed value is the displacement ramp rate in mm per second If fatigue test, displayed value is the test frequency in Hz (cycles per second).
Note on AA1: Cycles to failure, coupon is unable to support the maximum testing load or total cycles tested if "runout"
Note on AB1: Runout = coupon test stopped, not failed, coupon still able to support the maximum applied load

## BComp
Order | Material | Lay-up | Vf, % | Resin Type | Resin | 0 Deg fibre | %, 0 Deg | 45 Deg fibre | %, 45 Deg | 90 deg fibre | %, 90 Deg | other % | Thickness, mm | Cure / Post Cure | Process | Test Type | Coupon | Max. Stress, MPa | Min. Stress, MPa | E, GPa | Poisson's Ratio | Max. Shear Stress, MPa | Shear Modulus, MPa | R-value | Freq., Hz | Cycles | Runout | Notes
1 | R4/FL1 | [0/90/0]S | 52 | Epoxy | Epoxy | ampliTex 5040 Twill 2/2 300 gsm | 66.6 | 0 | 0 | ampliTex 5040 Twill 2/2 300 gsm | 33.3 | 0 | 2.18 | 0.5h/80C, 1.3h/120C | Autoclave | 0TS | 23-016-2-A-T 1 | 163.7292 |  | 11.28507 | 0.1209234 |  |  | static | 0.03 mm/s | 1 |  | 0° Tension Static
2 | R4/FL1 | [0/90/0]S | 52 | Epoxy | Epoxy | ampliTex 5040 Twill 2/2 300 gsm | 66.6 | 0 | 0 | ampliTex 5040 Twill 2/2 300 gsm | 33.3 | 0 | 2.18 | 0.5h/80C, 1.3h/120C | Autoclave | 0TS | 23-016-2-A-T 2 | 160.2212 |  | 11.24486 | 0.1405477 |  |  | static | 0.03 mm/s | 1 |  | 0° Tension Static
3 | R4/FL1 | [0/90/0]S | 52 | Epoxy | Epoxy | ampliTex 5040 Twill 2/2 300 gsm | 66.6 | 0 | 0 | ampliTex 5040 Twill 2/2 300 gsm | 33.3 | 0 | 2.18 | 0.5h/80C, 1.3h/120C | Autoclave | 0TS | 23-016-2-A-T 3 | 154.8778 |  | 11.57365 | 0.1353753 |  |  | static | 0.03 mm/s | 1 |  | 0° Tension Static
4 | R4/FL1 | [0/90/0]S | 52 | Epoxy | Epoxy | ampliTex 5040 Twill 2/2 300 gsm | 66.6 | 0 | 0 | ampliTex 5040 Twill 2/2 300 gsm | 33.3 | 0 | 2.18 | 0.5h/80C, 1.3h/120C | Autoclave | 0TS | 23-016-2-A-T 4 | 166.2436 |  | 11.34177 | 0.1289248 |  |  | static | 0.03 mm/s | 1 |  | 0° Tension Static
5 | R4/FL1 | [0/90/0]S | 52 | Epoxy | Epoxy | ampliTex 5040 Twill 2/2 300 gsm | 66.6 | 0 | 0 | ampliTex 5040 Twill 2/2 300 gsm | 33.3 | 0 | 2.18 | 0.5h/80C, 1.3h/120C | Autoclave | 0TS | 23-016-2-A-T 5 | 167.4585 |  | 11.4793 | 0.1390008 |  |  | static | 0.03 mm/s | 1 |  | 0° Tension Static
6 | R4/FL1 | [0/90/0]S | 52 | Epoxy | Epoxy | ampliTex 5040 Twill 2/2 300 gsm | 66.6 | 0 | 0 | ampliTex 5040 Twill 2/2 300 gsm | 33.3 | 0 | 2.18 | 0.5h/80C, 1.3h/120C | Autoclave | 0TS | 23-016-2-A-T 6 | 168.2711 |  | 11.75719 | 0.1298839 |  |  | static | 0.03 mm/s | 1 |  | 0° Tension Static
7
8 | R4/FL1 | [0/90/0]S | 52 | Epoxy | Epoxy | ampliTex 5040 Twill 2/2 300 gsm | 66.6 | 0 | 0 | ampliTex 5040 Twill 2/2 300 gsm | 33.3 | 0 | 2.18 | 0.5h/80C, 1.3h/120C | Autoclave | 0CS | 23-016-2-A-CLC 1 |  | -95.99106 | 10.25 |  |  |  | static | 0.03 mm/s | 1 |  | 0° Compression Static
9 | R4/FL1 | [0/90/0]S | 52 | Epoxy | Epoxy | ampliTex 5040 Twill 2/2 300 gsm | 66.6 | 0 | 0 | ampliTex 5040 Twill 2/2 300 gsm | 33.3 | 0 | 2.18 | 0.5h/80C, 1.3h/120C | Autoclave | 0CS | 23-016-2-A-CLC 2 |  | -95.77096 | 9.72 |  |  |  | static | 0.03 mm/s | 1 |  | 0° Compression Static
10 | R4/FL1 | [0/90/0]S | 52 | Epoxy | Epoxy | ampliTex 5040 Twill 2/2 300 gsm | 66.6 | 0 | 0 | ampliTex 5040 Twill 2/2 300 gsm | 33.3 | 0 | 2.18 | 0.5h/80C, 1.3h/120C | Autoclave | 0CS | 23-016-2-A-CLC 3 |  | -98.24861 | 10.86 |  |  |  | static | 0.03 mm/s | 1 |  | 0° Compression Static
11 | R4/FL1 | [0/90/0]S | 52 | Epoxy | Epoxy | ampliTex 5040 Twill 2/2 300 gsm | 66.6 | 0 | 0 | ampliTex 5040 Twill 2/2 300 gsm | 33.3 | 0 | 2.18 | 0.5h/80C, 1.3h/120C | Autoclave | 0CS | 23-016-2-A-CLC 4 |  | -97.37026 | 10.63 |  |  |  | static | 0.03 mm/s | 1 |  | 0° Compression Static
12 | R4/FL1 | [0/90/0]S | 52 | Epoxy | Epoxy | ampliTex 5040 Twill 2/2 300 gsm | 66.6 | 0 | 0 | ampliTex 5040 Twill 2/2 300 gsm | 33.3 | 0 | 2.18 | 0.5h/80C, 1.3h/120C | Autoclave | 0CS | 23-016-2-A-CLC 5 |  | -103.4475 | 10.3 |  |  |  | static | 0.03 mm/s | 1 |  | 0° Compression Static
13 | R4/FL1 | [0/90/0]S | 52 | Epoxy | Epoxy | ampliTex 5040 Twill 2/2 300 gsm | 66.6 | 0 | 0 | ampliTex 5040 Twill 2/2 300 gsm | 33.3 | 0 | 2.18 | 0.5h/80C, 1.3h/120C | Autoclave | 0CS | 23-016-2-A-CLC 6 |  | -99.0065 | 10.84 |  |  |  | static | 0.03 mm/s | 1 |  | 0° Compression Static
14
15 | R4/FL1 | [(±45)3]S | 52 | Epoxy | Epoxy | 0 | 0 | ampliTex 5040 Twill 2/2 300 gsm | 100 | 0 | 0 | 0 | 2.18 | 0.5h/80C, 1.3h/120C | Autoclave | IPS | 23-016-2-B-IPS 1 |  |  |  |  | 49.93234 | 1999.199 | static | 0.03 mm/s | 1 |  | ±45° In-Plane Shear Static
16 | R4/FL1 | [(±45)3]S | 52 | Epoxy | Epoxy | 0 | 0 | ampliTex 5040 Twill 2/2 300 gsm | 100 | 0 | 0 | 0 | 2.18 | 0.5h/80C, 1.3h/120C | Autoclave | IPS | 23-016-2-B-IPS 2 |  |  |  |  | 49.51194 | 2016.555 | static | 0.03 mm/s | 1 |  | ±45° In-Plane Shear Static
17 | R4/FL1 | [(±45)3]S | 52 | Epoxy | Epoxy | 0 | 0 | ampliTex 5040 Twill 2/2 300 gsm | 100 | 0 | 0 | 0 | 2.18 | 0.5h/80C, 1.3h/120C | Autoclave | IPS | 23-016-2-B-IPS 3 |  |  |  |  | 49.20219 | 1979.585 | static | 0.03 mm/s | 1 |  | ±45° In-Plane Shear Static
18 | R4/FL1 | [(±45)3]S | 52 | Epoxy | Epoxy | 0 | 0 | ampliTex 5040 Twill 2/2 300 gsm | 100 | 0 | 0 | 0 | 2.18 | 0.5h/80C, 1.3h/120C | Autoclave | IPS | 23-016-2-B-IPS 4 |  |  |  |  | 49.74046 | 1986.51 | static | 0.03 mm/s | 1 |  | ±45° In-Plane Shear Static
19 | R4/FL1 | [(±45)3]S | 52 | Epoxy | Epoxy | 0 | 0 | ampliTex 5040 Twill 2/2 300 gsm | 100 | 0 | 0 | 0 | 2.18 | 0.5h/80C, 1.3h/120C | Autoclave | IPS | 23-016-2-B-IPS 5 |  |  |  |  | 48.94656 | 1995.095 | static | 0.03 mm/s | 1 |  | ±45° In-Plane Shear Static
20 | R4/FL1 | [(±45)3]S | 52 | Epoxy | Epoxy | 0 | 0 | ampliTex 5040 Twill 2/2 300 gsm | 100 | 0 | 0 | 0 | 2.18 | 0.5h/80C, 1.3h/120C | Autoclave | IPS | 23-016-2-B-IPS 6 |  |  |  |  | 49.79835 | 2002.357 | static | 0.03 mm/s | 1 |  | ±45° In-Plane Shear Static
21
22 | R4/FL1 | [0/90/0]S | 52 | Epoxy | Epoxy | ampliTex 5040 Twill 2/2 300 gsm | 66.6 | 0 | 0 | ampliTex 5040 Twill 2/2 300 gsm | 33.3 | 0 | 2.18 | 0.5h/80C, 1.3h/120C | Autoclave | ILS | 23-016-2-A-ILSS 1 | 22.54208 | [5 empty] | static | 0.008 mm/s | 1 |  | 0° ILSS Static
23 | R4/FL1 | [0/90/0]S | 52 | Epoxy | Epoxy | ampliTex 5040 Twill 2/2 300 gsm | 66.6 | 0 | 0 | ampliTex 5040 Twill 2/2 300 gsm | 33.3 | 0 | 2.18 | 0.5h/80C, 1.3h/120C | Autoclave | ILS | 23-016-2-A-ILSS 2 | 22.45434 | [5 empty] | static | 0.008 mm/s | 1 |  | 0° ILSS Static
24 | R4/FL1 | [0/90/0]S | 52 | Epoxy | Epoxy | ampliTex 5040 Twill 2/2 300 gsm | 66.6 | 0 | 0 | ampliTex 5040 Twill 2/2 300 gsm | 33.3 | 0 | 2.18 | 0.5h/80C, 1.3h/120C | Autoclave | ILS | 23-016-2-A-ILSS 3 | 21.67565 | [5 empty] | static | 0.008 mm/s | 1 |  | 0° ILSS Static
25 | R4/FL1 | [0/90/0]S | 52 | Epoxy | Epoxy | ampliTex 5040 Twill 2/2 300 gsm | 66.6 | 0 | 0 | ampliTex 5040 Twill 2/2 300 gsm | 33.3 | 0 | 2.18 | 0.5h/80C, 1.3h/120C | Autoclave | ILS | 23-016-2-A-ILSS 4 | 22.37735 | [5 empty] | static | 0.008 mm/s | 1 |  | 0° ILSS Static
26 | R4/FL1 | [0/90/0]S | 52 | Epoxy | Epoxy | ampliTex 5040 Twill 2/2 300 gsm | 66.6 | 0 | 0 | ampliTex 5040 Twill 2/2 300 gsm | 33.3 | 0 | 2.18 | 0.5h/80C, 1.3h/120C | Autoclave | ILS | 23-016-2-A-ILSS 5 | 23.70679 | [5 empty] | static | 0.008 mm/s | 1 |  | 0° ILSS Static
27 | R4/FL1 | [0/90/0]S | 52 | Epoxy | Epoxy | ampliTex 5040 Twill 2/2 300 gsm | 66.6 | 0 | 0 | ampliTex 5040 Twill 2/2 300 gsm | 33.3 | 0 | 2.18 | 0.5h/80C, 1.3h/120C | Autoclave | ILS | 23-016-2-A-ILSS 6 | 22.25205 | [5 empty] | static | 0.008 mm/s | 1 |  | 0° ILSS Static
Note on A1: To aid with filering and sorting data
Note on B1: Refer to Sheet "Fabrics and Resins" for more information
Note on C1: 0 = 0 degree reference direction, usually in the direction of the major fibers +/-45 - measured from the 0 degree axis (usually biax fabric) 90 - degrees measured from the 0 degree axis
Note on D1: Fiber volume fraction, %
Note on F1: Resin trade name
Note on G1: The fabric used for the 0-degree direction with its major fibers in the same 0-degree direction. Fabrics are listed only once, if they include additional ply angles, those angle contributions will be listed in the "0-Deg", "45-deg", "90-deg" or "other %" columns
Note on H1: Percentage of fibers in the 0-degree direction (by weight)
Note on I1: Fabric used for the +45 and -45 degree directions. Fabrics are listed only once, if they include additional ply angles, those angle contributions will be listed in the "90-deg" or "other %" columns
Note on J1: Percentage of the fibers in the +45 and -45 degree directions. [by weight]
Note on K1: Fabric ised in the 90-degree direction. Fabrics are listed only once, if they include additional ply angles, those angle contributions will be listed in the "0-Deg", "45-deg", or "other %" columns
Note on L1: Percentage of the fibers in the 90-degree direction. [by weight]
Note on M1: Fiber percentage in directions other than 0, +45, -45 or 90 degree directions. See laminate layup for more information. This percentage will include random mats.
Note on N1: Average tested composite material thickness in the gage section, mm
Note on O1: 12h/30C, 12h/80C = held 12 hours at 30 degrees C, then ramped up to 80 degrees C for an additional 12 hours in the post cure oven.
Note on P1: Manufacturing method RTM = resin transfer molded VARTM = vacuum assisted resin transfer molded Infusion = vacuum infused Hand = hand layup
Note on Q1: See tab on test type codes
Note on R1: Unique coupon identifier
Note on S1: Maximum applied stress + = tensile stress, MPa - = compressive stress, MPa
Note on T1: Minimum applied stress + = tensile stress, MPa - = compressive stress, MPa
Note on U1: Initial Elastic modulus, E Best fit equation between 0.1 and 0.3 % strain
Note on V1: Poisson's Ratio Calculated between 0.1 and 0.3 % strain
Note on W1: Maximum Shear stress - In-Plane Shear Max. Stress at or before 5% shear strain
Note on X1: Shear Modulus - In-Plane Shear test. Modulus calculated between 0.2% and 0.6% shear strain
Note on Y1: static = single cycle test R-value = Minimum stress/Maximun stress
Note on Z1: If static test, displayed value is the displacement ramp rate in mm per second If fatigue test, displayed value is the test frequency in Hz (cycles per second).
Note on AA1: Cycles to failure, coupon is unable to support the maximum testing load or total cycles tested if "runout"
Note on AB1: Runout = coupon test stopped, not failed, coupon still able to support the maximum applied load

## CPET
Order | Material | Lay-up | Vf, % | Resin Type | Resin | 0 Deg fibre | %, 0 Deg | 45 Deg fibre | %, 45 Deg | 90 deg fibre | %, 90 Deg | other % | Thickness, mm | Cure / Post Cure | Process | Test Type | Coupon | Max. Stress, MPa | Min. Stress, MPa | E, GPa | Poisson's Ratio | Max. Shear Stress, MPa | Shear Modulus, MPa | R-value | Freq., Hz | Cycles | Runout | Notes
1 | R3/CF3 | [0/90/0/90/0] | 48.5 | Epoxy | CPET Powder Epoxy | Hexcel IM7 - 2x2 twill, 12K_warp/6K_weft | 60 | 0 | 0 | Hexcel IM7 - 2x2 twill, 12K_warp/6K_weft | 40 | 0 | 2 | 5h/40C, 1h/60C, 1h/185C | Infusion | ILS | 23-016-4-E-ILSS 1 | 76.17022 | [5 empty] | static | 0.008 mm/s | 1 |  | 0° ILSS Static
2 | R3/CF3 | [0/90/0/90/0] | 48.5 | Epoxy | CPET Powder Epoxy | Hexcel IM7 - 2x2 twill, 12K_warp/6K_weft | 60 | 0 | 0 | Hexcel IM7 - 2x2 twill, 12K_warp/6K_weft | 40 | 0 | 2 | 5h/40C, 1h/60C, 1h/185C | Infusion | ILS | 23-016-4-E-ILSS 2 | 80.9337 | [5 empty] | static | 0.008 mm/s | 1 |  | 0° ILSS Static
3 | R3/CF3 | [0/90/0/90/0] | 48.5 | Epoxy | CPET Powder Epoxy | Hexcel IM7 - 2x2 twill, 12K_warp/6K_weft | 60 | 0 | 0 | Hexcel IM7 - 2x2 twill, 12K_warp/6K_weft | 40 | 0 | 2 | 5h/40C, 1h/60C, 1h/185C | Infusion | ILS | 23-016-4-E-ILSS 3 | 75.861 | [5 empty] | static | 0.008 mm/s | 1 |  | 0° ILSS Static
4 | R3/CF3 | [0/90/0/90/0] | 48.5 | Epoxy | CPET Powder Epoxy | Hexcel IM7 - 2x2 twill, 12K_warp/6K_weft | 60 | 0 | 0 | Hexcel IM7 - 2x2 twill, 12K_warp/6K_weft | 40 | 0 | 2 | 5h/40C, 1h/60C, 1h/185C | Infusion | ILS | 23-016-4-E-ILSS 4 | 81.90308 | [5 empty] | static | 0.008 mm/s | 1 |  | 0° ILSS Static
5 | R3/CF3 | [0/90/0/90/0] | 48.5 | Epoxy | CPET Powder Epoxy | Hexcel IM7 - 2x2 twill, 12K_warp/6K_weft | 60 | 0 | 0 | Hexcel IM7 - 2x2 twill, 12K_warp/6K_weft | 40 | 0 | 2 | 5h/40C, 1h/60C, 1h/185C | Infusion | ILS | 23-016-4-E-ILSS 5 | 73.42678 | [5 empty] | static | 0.008 mm/s | 1 |  | 0° ILSS Static
6 | R3/CF3 | [0/90/0/90/0] | 48.5 | Epoxy | CPET Powder Epoxy | Hexcel IM7 - 2x2 twill, 12K_warp/6K_weft | 60 | 0 | 0 | Hexcel IM7 - 2x2 twill, 12K_warp/6K_weft | 40 | 0 | 2 | 5h/40C, 1h/60C, 1h/185C | Infusion | ILS | 23-016-4-E-ILSS 6 | 76.10777 | [5 empty] | static | 0.008 mm/s | 1 |  | 0° ILSS Static
Note on A1: To aid with filering and sorting data
Note on B1: Refer to Sheet "Fabrics and Resins" for more information
Note on C1: 0 = 0 degree reference direction, usually in the direction of the major fibers +/-45 - measured from the 0 degree axis (usually biax fabric) 90 - degrees measured from the 0 degree axis
Note on D1: Fiber volume fraction, %
Note on F1: Resin trade name
Note on G1: The fabric used for the 0-degree direction with its major fibers in the same 0-degree direction. Fabrics are listed only once, if they include additional ply angles, those angle contributions will be listed in the "0-Deg", "45-deg", "90-deg" or "other %" columns
Note on H1: Percentage of fibers in the 0-degree direction (by weight)
Note on I1: Fabric used for the +45 and -45 degree directions. Fabrics are listed only once, if they include additional ply angles, those angle contributions will be listed in the "90-deg" or "other %" columns
Note on J1: Percentage of the fibers in the +45 and -45 degree directions. [by weight]
Note on K1: Fabric ised in the 90-degree direction. Fabrics are listed only once, if they include additional ply angles, those angle contributions will be listed in the "0-Deg", "45-deg", or "other %" columns
Note on L1: Percentage of the fibers in the 90-degree direction. [by weight]
Note on M1: Fiber percentage in directions other than 0, +45, -45 or 90 degree directions. See laminate layup for more information. This percentage will include random mats.
Note on N1: Average tested composite material thickness in the gage section, mm
Note on O1: 12h/30C, 12h/80C = held 12 hours at 30 degrees C, then ramped up to 80 degrees C for an additional 12 hours in the post cure oven.
Note on P1: Manufacturing method RTM = resin transfer molded VARTM = vacuum assisted resin transfer molded Infusion = vacuum infused Hand = hand layup
Note on Q1: See tab on test type codes
Note on R1: Unique coupon identifier
Note on S1: Maximum applied stress + = tensile stress, MPa - = compressive stress, MPa
Note on T1: Minimum applied stress + = tensile stress, MPa - = compressive stress, MPa
Note on U1: Initial Elastic modulus, E Best fit equation between 0.1 and 0.3 % strain
Note on V1: Poisson's Ratio Calculated between 0.1 and 0.3 % strain
Note on W1: Maximum Shear stress - In-Plane Shear Max. Stress at or before 5% shear strain
Note on X1: Shear Modulus - In-Plane Shear test. Modulus calculated between 0.2% and 0.6% shear strain
Note on Y1: static = single cycle test R-value = Minimum stress/Maximun stress
Note on Z1: If static test, displayed value is the displacement ramp rate in mm per second If fatigue test, displayed value is the test frequency in Hz (cycles per second).
Note on AA1: Cycles to failure, coupon is unable to support the maximum testing load or total cycles tested if "runout"
Note on AB1: Runout = coupon test stopped, not failed, coupon still able to support the maximum applied load

## Results Statistics
Test Type | Standard | Bcomp | Cidetec | Zoltek | CPET
|  | Average | Average | Average | Average
|  | St. Dev. | St. Dev. | St. Dev. | St. Dev.
|  | CoV | CoV | CoV | CoV
0° Tensile Strength | ASTM D3039-17 | 163.5 | 764 | 1596.3 | -
(MPa) |  | 5.1 | 41.4 | 31.6
|  | 3.1 | 5.4 | 2
0° Tensile Modulus | ASTM D3039-17 | 11.5 | 63.4 | 150.9 | -
(GPa) |  | 0.2 | 1.6 | 2.5
|  | 1.7 | 2.5 | 1.7
90° Tensile Strength | ASTM D3039-17 | - | 790.6 | 26.7 | -
(MPa) |  |  | 62.1 | 3.1
|  |  | 7.9 | 11.6
90° Tensile Modulus | ASTM D3039-17 | - | 62.1 | 8.6 | -
(GPa) |  |  | 1.7 | 0.1
|  |  | 2.7 | 0.9
0° Compression Strength | ASTM D6641-16 | 98.3 | 407.4 | - | -
(MPa) |  | 2.8 | 74.5
|  | 2.9 | 18.3
0° Compression Strength | ASTM D695-15 | - | - | 1399
(MPa) |  |  |  | 144.6
10.3
0° Compression Modulus | ASTM D6641-16 | 10.4 | 52 | 125.1 | -
(MPa) |  | 0.4 | 2.7 | 4.9
|  | 4.2 | 5.2 | 3.9
90° Compression Strength | ASTM D6641-16 | - | 472.8 | 151.1 | -
(MPa) |  |  | 42.6 | 1.1
|  |  | 9 | 0.7
90° Compression Modulus | ASTM D6641-16 | - | 54.3 | 9.5 | -
(MPa) |  |  | 2.8 | 0.1
|  |  | 5.2 | 1
In-plane shear Stress @5% | ASTM D3518-18 | 49.5 | 74.7 | - | -
(MPa) |  | 0.4 | 1.7
|  | 0.8 | 2.2
In-plane shear Modulus | ASTM D3518-18 | 2 | 3.4 | - | -
(GPa) |  | 0.01 | 0.1
|  | 0.66 | 4.4
Flexure Strength | ASTM D7264-21 | - | 566 | 1537 | -
(MPa) |  |  | 123.3 | 67.9
|  |  | 21.8 | 4.4
Flexure Modulus | ASTM D7264-21 | - | 46.7 | 126.4 | -
(GPa) |  |  | 2.8 | 0.6
|  |  | 5.9 | 0.5
ILSS | ASTM D2344-16 | 22.5 | 51.4 | 79.8 | 77.4
(MPa) |  | 0.67 | 2.8 | 1.5 | 3.3
|  | 2.96 | 5.5 | 1.9 | 4.2